## Process Window
Lithography-to-Etch Process Window
Run | Focus (um) | Dose (mJ/cm2) | Develop CD (nm) | Etch bias (nm) | Post-etch CD (nm) | Target status | Spatial zone
1 | -0.12 | 18 | 91 | -8 |  |  | Centre
2 | -0.08 | 20 | 95 | -7 |  |  | Centre
3 | -0.04 | 22 | 99 | -6 |  |  | Centre
4 | 0 | 24 | 103 | -5 |  |  | Centre
5 | 0.04 | 26 | 108 | -5 |  |  | Centre
6 | 0.08 | 28 | 114 | -4 |  |  | Edge
7 | 0.12 | 30 | 121 | -3 |  |  | Edge
8 | -0.1 | 26 | 110 | -9 |  |  | Edge
9 | 0.02 | 22 | 100 | -6 |  |  | Centre
10 | 0.06 | 24 | 106 | -7 |  |  | Edge